## XRR mesurements
XRR Run number | Sub phase | Lipid | surface pressure mN/m | temperature | Comment
205594 | water |  |  |  | with chiller
205603 | water |  |  |  | no chiller
205607 | NORMALISATION |  |  |  | Failed
205612 | NORMALISATION |  |  |  | Failed
205619 | water |  |  |  | with chiller
205623 | water | dppc | 20 | RT
205632 | ChCl: Glycerol
205638 | ChCl: Glycerol | dppc | 15 | RT
205644 | ChCl: Glycerol | dppc | 5 | 22
205652 | ChCl: Glycerol | dppc | 10 | 22
205657 | ChCl: Glycerol | dppc | 15 | 22
205661 | ChCl: Glycerol | dppc | 20 | 22
205665 | ChCl: Glycerol | dppc | 25 | 22
205670 | ChCl: Glycerol | dppc | 30 | 22
205675 | ChCl: Glycerol | dppc | 30 | 22 | repeat to look at beam damage
205680 | ChCl: Glycerol | dppc | 30 | 22 | trough overflowed
205684 | ChCl: Glycerol | dppc | 10 | 22
205690 | ChCl: Glycerol | dppc | 6 | 10
205699 | ChCl: Glycerol | dppc | 10 | 10
205709 | ChCl: Glycerol | dppc | 20 | 10
205715 | ChCl: Glycerol | dppc | 30 | 10
205721 | ChCl: Glycerol | dppc | 40 | 10
205727 | ChCl: Glycerol | dppc | 20 | 10 | repeat to look at beam damage
205733 | ChCl: Glycerol | dppc | 20 | 10 | repeat to look at beam damage
205738 | ChCl: Glycerol | dppc | 20 | 10 | repeat to look at beam damage
205743 | ChCl: Glycerol | dppc | 20 | 10 | repeat to look at beam damage
205749 | ChCl: Glycerol | dmpc | 10 | 22
205754 | ChCl: Glycerol | dmpc | 15 | 22
205759 | ChCl: Glycerol | dmpc | 20 | 22
205764 | ChCl: Glycerol | dmpc | 25 | 22
205769 | ChCl: Glycerol | dmpc | 30 | 22
205774 | ChCl: Glycerol | dmpc | 10 | 5
205779 | ChCl: Glycerol | dmpc | 15 | 5
205784 | ChCl: Glycerol | dmpc | 20 | 5
205789 | ChCl: Glycerol | dmpc | 25 | 5 | dodgy DCD alignment? Need to change ROIs? repeated with different ROIs for final section => check data reduction
205801 | ChCl: Glycerol | dmpc | 30 | 5 | dodgy again
205815 | ChCl: Glycerol | dmpc | 40 | 22 | warmed up to check ok => seems ok???
205821 | ChCl: Glycerol | dlpc | 12 | 22
205826 | ChCl: Glycerol | dlpc | 20 | 22
205831 | ChCl: Glycerol | dlpc | 25 | 22
205836 | ChCl: Glycerol | dlpc | 30 | 22
205841 | ChCl: Glycerol | dlpc | 35 | 22
205846 | ChCl: Glycerol | dlpc | 12 | 2.5
205851 | ChCl: Glycerol | dlpc | 20 | 2.5
205856 | ChCl: Glycerol | dlpc | 25 | 6 | chiller blockage
205861 | ChCl: Glycerol | dlpc | 25 | 2.5
205866 | ChCl: Glycerol | dlpc | 30 | 2.5
205871 | ChCl: Glycerol | dlpc | 35 | 2.5
205877 | ChCl: Glycerol | dopg | 12 | 22
205882 | ChCl: Glycerol | dopg | 20 | 22
205887 | ChCl: Glycerol | dopg | 25 | 22
205894 | ChCl: Glycerol | dopg | 30 | 22 | drifts out of roi at high angles => need reprocessing
205900 | ChCl: Glycerol | dmpg | 10 | 22
205905 | ChCl: Glycerol | dmpg | 15 | 22 | odd feature 0.44A
205911 | ChCl: Glycerol | dmpg | 20 | 22
205916 | ChCl: Glycerol | dmpg | 25 | 22
205921 | ChCl: Glycerol | dmpg | 30 | 22 | isotherm looks dodgy so refill
205927 | ChCl: Glycerol | dmpg | 12 | 5
205932 | ChCl: Glycerol | dmpg | 15 | 5
205937 | ChCl: Glycerol | dmpg | 20 | 5
205942 | ChCl: Glycerol | dmpg | 25 | 5
205947 | ChCl: Glycerol | dmpg | 30 | 5
205952 | ChCl: Glycerol | dmpg | 40 | 5
205957 | ChCl: Glycerol | dmpg | 40 | 22
205963 | ChCl: Glycerol | dope | 10 | 22
205968 | ChCl: Glycerol | dope | 20 | 22
205975 | ChCl: Glycerol | dope | 25 | 22
205980 | ChCl: Glycerol | dope | 30 | 22
205986 | ChCl: Glycerol | dopc | 10 | 22
205991 | ChCl: Glycerol | dopc | 20 | 22
205996 | ChCl: Glycerol | dopc | 25 | 22
206001 | ChCl: Glycerol | dopc | 30 | 22 | pressure reduced to 26 during measurement
206006 | ChCl: Glycerol | dopc | 30 | 22 | pressure ok but final section with new rois
206218 | ChCl: Glycerol | dodab | 10 | 22
206230 | ChCl: Glycerol | dodab | 10 | 22
206235 | ChCl: Glycerol | dodab | 15 | 22
206240 | ChCl: Glycerol | dodab | 20 | 22
206246 | ChCl: Glycerol | dodab | 30 | 22
206251 | ChCl: Glycerol | dodab | 40 | 22

## NR measurements
Figaro Run number | Sub phase | Lipid / surfactant | volume of lipid mix /uL | temperature | Comment
548833 | hDES | 0.02% dSDS |  | RT
548835 | hDES | 0.01% dSDS |  | RT
548837 | hDES | 0.02% dC16TAB |  | RT
548839 | hdDES |  |  | RT
548842 | hDES | 0.04% dC16TAB |  | RT
548848 | hDES | 0.04% dC12TAB |  | RT
548851 | hDES | 0.04% dC16TAB |  | RT | repeated
548854 | hdDES | 0.01%hSDS |  | RT
548856 | hDES | dDPPC | 11 | RT
548859 | hdDES | dDPPC | 11 | RT
548861 | hDES | dDPPC | 30 | RT
548863 | hdDES | dDPPC | 30 | RT
548865 | hDES | dDPPC | 44 | RT
548867 | hdDES | dDPPC | 44 | RT
548869 | hDES | 0.1% dC12TAB |  | RT
548871 | hdDES | dDPPC | 59 | RT
548873 | hdDES | 0.1% dC12hTAB |  | RT
548875 | hdDES | 0.04% dC16hTAB |  | RT | overflowed
548877 | hdDES | 0.02% dC16hTAB |  | RT
548879 | hdDES | 0.04% dC12hTAB |  | RT
548881 | hdDES | 0.04% dC16hTAB |  | RT | repeated
548884 | hdDES | 0.02% dSDS |  | RT | only 20 min equilibration
548886 | hdDES | 0.02% dSDS |  | RT | repeated
548895 | hdDES | dDMPC | 13 |  | 0.084 mg/ml
548897 | hdDES | dDMPC | 36
548899 | hdDES | dDMPC | 49
548901 | hdDES | dDMPC | 70
548903 | hDES | dDMPC | 38
CHANGED SETUP TO LANGMUIR TROUGH |  |  |  |  | larger area
548905 | hDES | dDMPC | 107
548907 | hDES | dDMPC | 133
548909 | hDES | dDMPC | 188
548911 | hDES | dDPPC | 81 |  | should be repeats of earlier
548913 | hDES | dDPPC | 119

## Figaro Oct2015
500 | Å2 molec-1 |  | RMM | DPPC | 796 |  | Area trough | Delrin | 0.003 | m2
Area trough (m2) | 0.00525 |  |  | DMPC | 732 |  |  | Langmuir | 0.00525
Area trough (Å2) | 5.25e+17 | [6 empty] | Delrin | 3e+17 | Å2
Molecules | 1.05e+15 | [6 empty] | Langmuir | 5.25e+17
Moles at surf | 1.743607e-09
mg phospholip
DPPC (mg) | 0.001387911
Volume sol (0.1 mg/ml) | 0.01387911 | ml
| 13.87911 | µl
| Area per molecule I07 Feb15 |  |  | Area per molecule Figaro Oct15 |  |  | Sol conc | 0.1016 | mg/ml
|  |  |  | Delrin |  |  |  |  | Langmuir
DPPC | Surface pressure | APM* |  | Volume solution / µl | mole phosp | molec at surf | APM** |  | Volume solution / µl | mole phosp | molec at surf | APM
| 5 | 340 |  | 11 | 1.40402e-09 | 845500904522613 | 354.8193 |  | 81 | 1.033869e-08 | 6225961206030151 | 84.32433
| 10 | 160 |  | 30 | 3.829146e-09 | 2305911557788944.5 | 130.1004 |  | 119 | 1.518894e-08 | 9146782512562814 | 57.39723
| 15 | 90 |  | 44 | 5.61608e-09 | 3382003618090452 | 88.70481
| 20 | 55 |  | 59 | 7.530653e-09 | 4534959396984925 | 66.15274
DMPC | Surface pressure | APM |  | Delrin |  |  | Sol conc | 0.084 | Langmuir
| 5 | 300 |  | Volume solution / µl | mole phosp | molec at surf | APM |  | Volume solution / µl | mole phosp | molec at surf | APM
| 10 | 150 |  | 13 | 1.491803e-09 | 898363934426229.6 | 333.9404 |  | 107 | 1.227869e-08 | 7394226229508198 | 71.00134
| 15 | 75 |  | 36 | 4.131148e-09 | 2487777049180328 | 120.5896 |  | 133 | 1.52623e-08 | 9190954098360658 | 57.12138
| 20 | 50 |  | 49 | 5.622951e-09 | 3386140983606557.5 | 88.59643 |  | 188 | 2.157377e-08 | 12991724590163934 | 40.41034
| 25 | 41 |  | 70 | 8.032787e-09 | 4837344262295082 | 62.0175
| *This APM was obtained from the Langmuir experiments | [5 empty] | **This APM was calcualted from the number of molecules at the interface, suggesting that there is no phospholipid going to the subphase

## Lipids using both techniques
Surfactants on Glycerol DES:
X-rays at 30C, others at 22C |  |  | Neutron H-solvent | Neutron HD-solvent
Surfactant | Concentration wt% | Concentration mM | X-ray run number | with delrin troughs
C16-TAB | 0.1 |  | 220479
| 1 |  | 220485
| 0.04 |  | 220525 | 0p04dC16TAB-hDES | 0p04dC16hTAB-hdDES
| 0.02 |  |  | 0p02dC16TAB-hDES | 0p02dC16hTAB-hdDES
C12-TAB | 0.1 | 3.89 | 220461, 220427 | 0p1dC12hTAB-hDES | 0p1dC12hTAB-hdDES | check c12tab deuterations!!!
| 0.04 | 1.58 | 220467, 220433 | 0p04dC12TAB-hDES | 0p04dC12hTAB-hdDES
| 0.02 | 0.79 | 220473, 220439
| 0.2 |  | 220391, 220421
| 0.5 | 20.6 | 220385, 220415
| 1 | 40 | 220379, 220409
SDS | 0.005 | 0.2 | 220323
| 0.01 | 0.4 | 220317 | 0p01dSDS-hDES | 0p01hSDS-hdDES
| 0.02 | 0.84 | 220403 | 0p02dSDS-hDES | 0p02hSDS-hdDES
| 0.04 | 1.71 | 220311 |  | 0p02dSDS-hdDES2
| 0.1 | 4.31 | 220397
| 1 | 42.3 | 220281 |  | 0p02dSDS-hdDES
Phospholipids on Glycerol DES:
X-rays at 22C, others at 22C |  |  | Neutron H-solvent |  | Neutron HD-solvent
Lipid | Surface Pressure | X-ray run number | with delrin troughs | repeats with langmuir trough
DPPC | 5 | 205644 | 548856 (11uLdDPPC-hDES) |  | 548859 (11uLdDPPC-hdDES)
| 10 | 205652 | 548861 (30uLdDPPC-hDES) |  | 548863 (30uLdDPPC-hdDES)
| 15 | 205657 | 548865 (44uLdDPPC-hDES) | 548911 (81uL dDPPC-hDESLang) | 548867 (44uLdDPPC-hdDES)
| 20 | 205661 |  | 548913 (119uL dDPPC-hDESLang) | 548871 (59uLdDPPC-hdDES)
| 25 | 205665
| 30 | 205670
DMPC | 10 | 205749 |  | 548903 (38uLdDMPC-hDESLang) | 548895 (13uLdDMPC-hdDES)
| 15 | 205754 |  | 548905 (107uLdDMPC-hDESLang) | 548897 (36uLdDMPC-hdDES)
| 20 | 205759 |  | 548907 (133uLdDMPC-hDESLang) | 548899 (49uLdDMPC-hdDES)
| 25 | 205764 |  | 548909 (188uLdDMPC-hDESLang) | 548901 (70uLdDMPC-hdDES)
| 30 | 205769
| 40 | 205815
SLD table (all x10-6):
Layer | X-ray SLD | Neutron SLD (protonated) | Neutron SLD (deuterated)
SDS tail | 7.83 | -0.39 | 7.0
C16 Tail | 8.25 | -0.35 | 7.3
C12 Tail | 7.83 | -0.39 | 7.0
DP Tail | 7.88 | 0.12 | 6.0
DM Tail | 8.03 | 0.07 | 6.12
SDS Head | 18.5 | 5.2 | 5.2
TAB Head | 14.3 | 0.18 | 6.6
PC Head | 15.7 | 1.32 | -
Glycerol ChCl DES (from my fit of pure solvents) | 10.8 / 11.1 | 0.47 / 0.47 | 3.14/3.40
The molecular volumes for the SLD calculations of the phospholipids were obtained from Armen et al. Biophysical Journal (1998)

## GIXD measurements
In general the gixd images were collected at different hex1x positions. This has generated some artifact because the trough wasn't horizontal
Run number | Sample | Subphase | surface pressure | Temperature | Comment
206024 | clean | water |  | 22 | artifacts
206025 | dppc | water | 5 | 22 | dodgy dppc
206026 | dppc | water | 5 | 22 | dodgy dppc
206027 | dppc | water | 30 | 22 | dodgy dppc
206028 | dppc | water |  | 22 | artifacts
206029 | dppc | water |  | 22 | artifacts
206030 | dppc | water | 30 | 22 | ok but gamma / delta scan
206033 | dppc | ChCl / Glycerol | 30 | 22 | small trough
206034 | dppc | ChCl / Glycerol | 30 | 22
206035 | dppc | ChCl / Glycerol | 25 | 22
206036 | dppc | ChCl / Glycerol | 20 | 22
206037 | dppc | ChCl / Glycerol | 15 | 22 | peak gone but due to misalignment
206038 | dppc | ChCl / Glycerol | 15 | 22 | peak gone but due to misalignment
206039 | dppc | ChCl / Glycerol | 19 | 22
206040 | dppc | ChCl / Glycerol | 30 | 22
206041 | dppc | ChCl / Glycerol | 30 | 22 | extended qz range
206043-53? |  |  | 30 |  | nominally rducing temperature but logbook record is not great. Need to get temperatures from the scan files
206068 | dppc | ChCl / Glycerol | 30 | 22
206070 | dppc | ChCl / Glycerol | 25 | 22 | ok but small artifact
206072 | dppc | ChCl / Glycerol | 20 | 22 | ok but small artifact
206074 | dppc | ChCl / Glycerol | 15 | 22 | ok but small artifact
206076 | dppc | ChCl / Glycerol | 10 | 22 | still a peak but stonger artifact
206078 | dppc | ChCl / Glycerol | 30 | 10
206079 | dppc | ChCl / Glycerol | 30 | 10 | after expansion & recompression
206081 | dppc | ChCl / Glycerol | 25 | 10
206083 | dppc | ChCl / Glycerol | 20 | 10
206085 | dppc | ChCl / Glycerol | 15 | 10
206087 | dppc | ChCl / Glycerol | 10 | 10
206090 | dppc | ChCl / Glycerol | 30 | 24 | temperature scan with artifacts due to hex1x moves
206093 | dppc | ChCl / Glycerol | 30 | 28
206095 | dppc | ChCl / Glycerol | 30 | 31.5
206096 | dppc | ChCl / Glycerol | 30 | 34.5
206097 | dppc | ChCl / Glycerol | 30 | 36.4
206098 | dppc | ChCl / Glycerol | 30 | 38.3
206099 | dppc | ChCl / Glycerol | 30 | 39.9
206100 | dppc | ChCl / Glycerol | 30 | 40.7
206101 | dppc | ChCl / Glycerol | 30 | 41.7
206102 | dppc | ChCl / Glycerol | 30 | 42.5
206103 | dppc | ChCl / Glycerol | 30 | 43.9
206104 | dppc | ChCl / Glycerol | 30 | 44.6
206105 | dppc | ChCl / Glycerol | 30 | 45.5 | can't heat any higher with water bath
206106-120 | dppc | ChCl / Glycerol | 30 |  | beam damage scans
206121-132 | dppc | ChCl / Glycerol | 30 |  | beam damage scans
206150 | dmpc | ChCl / Glycerol | 25 | 22 | small artifacts
206151 | dmpc | ChCl / Glycerol | 25 | 22
206152 | dmpc | ChCl / Glycerol | 25 | 22
206154-158 | dmpc | ChCl / Glycerol | 25-30 | 7
206161 | dmpc | ChCl / Glycerol | 30 | 7.1 | ok but small artifact
206162 | dmpc | ChCl / Glycerol | 25 | 7 | variable artifact depending on alignment
206163 | dmpc | ChCl / Glycerol | 20 | 7 | variable artifact depending on alignment
206164 | dmpc | ChCl / Glycerol | 20 | 7 | variable artifact depending on alignment
206165 | dmpc | ChCl / Glycerol | 15 | 7 | variable artifact depending on alignment
206166 | dmpc | ChCl / Glycerol | 15 | 7 | variable artifact depending on alignment
206167 | dmpc | ChCl / Glycerol | 15 | 7 | variable artifact depending on alignment
206168 | dmpc | ChCl / Glycerol | 30 | 7 | variable artifact depending on alignment
206169 | dmpc | ChCl / Glycerol | 30 | 7 | variable artifact depending on alignment
206171 | dmpc | ChCl / Glycerol | 30 | 12 | variable artifact depending on alignment
206172 | dmpc | ChCl / Glycerol | 25 | 12 | variable artifact depending on alignment
206173 | dmpc | ChCl / Glycerol | 20 | 12 | variable artifact depending on alignment
206174 | dmpc | ChCl / Glycerol | 20 | 12 | variable artifact depending on alignment
206175 | dmpc | ChCl / Glycerol | 20 | 12 | variable artifact depending on alignment
206176 | dmpc | ChCl / Glycerol | 30 | 12 | variable artifact depending on alignment
206177 | dmpc | ChCl / Glycerol | 30 | 12 | variable artifact depending on alignment
206178 | dmpc | ChCl / Glycerol | 30 | 12 | variable artifact depending on alignment
206179 | dmpc | ChCl / Glycerol | 30 | 12 | variable artifact depending on alignment
206180 | dmpc | ChCl / Glycerol | 30 | 16 | variable artifact depending on alignment
206181 | dmpc | ChCl / Glycerol | 30 | 16 | variable artifact depending on alignment
206182 | dmpc | ChCl / Glycerol | 30 | 16 | variable artifact depending on alignment
206183 | dmpc | ChCl / Glycerol | 25 | 16 | variable artifact depending on alignment
206184 | dmpc | ChCl / Glycerol | 25 | 16 | variable artifact depending on alignment
206185 | dmpc | ChCl / Glycerol | 25 | 16 | variable artifact depending on alignment
206186 | dmpc | ChCl / Glycerol | 25 | 16 | variable artifact depending on alignment
206187 | dmpc | ChCl / Glycerol | 20 | 16 | variable artifact depending on alignment
206188 | dmpc | ChCl / Glycerol | 20 | 16 | variable artifact depending on alignment
206189 | dmpc | ChCl / Glycerol | 20 | 16 | variable artifact depending on alignment
206190 | dmpc | ChCl / Glycerol | 30 | 20 | variable artifact depending on alignment
206191 | dmpc | ChCl / Glycerol | 30 | 20 | variable artifact depending on alignment
206192 | dmpc | ChCl / Glycerol | 30 | 20 | variable artifact depending on alignment